## Sheet1
	Esun PLA+					3DLP PolyLite LW-PLA / Esun PLA-LW
Part	Profile	Time (P1P)	Grams	Infill %	Modifiers			Profile	Time (P1P)	Grams	Infill %	Modifiers
Wing L 1	A	03:03	46	2.5 gyro				A LW	02:06	26	6 recti
Wing R 1	A	03:03	46	2.5 gyro				A LW	02:06	26	6 recti
Wing L 2	A	01:01	12	3 gyro				B LW	00:42	9	6 recti
Wing R 2	A	01:01	12	3 gyro				B LW	00:42	9	6 recti
Wing L aileron	A	01:20	9	5 recti	12 bottom layers			A	01:20	9	5 recti	12 bottom layers
Wing R aileron	A	01:20	9	5 recti	12 bottom layers			A	01:20	9	5 recti	12 bottom layers
Elevator	A	01:42	11	5 recti	12 bottom layers			A	01:42	11	5 recti	12 bottom layers
Tail	A	02:02	49	3 recti				B LW	02:56	38	5 recti
Fuselage 1	B	00:41	13	0				C LW	00:42	9	0	4 walls
Fuselage 2	D	00:07	4	100				D	00:07	4	100
Fuselage 3	A	03:32	81	0				A LW	04:48	57	5 recti
Fuselage 4	A	02:42	70	0				A LW	04:34	51	5 recti
Boom L	A	01:05	6	0				B LW	00:21	4	0
Boom R (same as L)	A	01:05	6	0				B LW	00:21	4	0
Canopy	A	00:28	18	5 recti	2 bottom, 2 top layers			C LW	00:40	9	10 recti	2 bottom, 2 top layers
Batterie plate	B	00:14	8	15				B LW	00:23	5	100 recti
Canopy handle	D	00:08	1	100				D	01:08	1	100	Flow ratio 0.50 / Density 1.10 / Temp 250°C / Layer height 0.25mm / Line width 0.45 / Max layer speed 80mm/s / Retractation off / Max. vol. 10mm3/s / Max sparse infill anchor 0
Motor mount L	D	00:22	6	100				D		6	100
Motor mount R (same as L)	D	00:22	6	100				D		6	100
Cowling L	D	00:22	6	100				D		6	100
Cowling R	D	00:22	6	100				D		6	100
Wing lock L	D	00:12	5	100				D		5	100
Wing lock R	D	00:12	5	100				D		5	100
Hinges (TPU)	D	00:10	2	100				D	00:10	2	100
	Total :	02:36	437					Total :	02:08	317

Profile	Layer hei.	Walls	Top, bottom					Profile	Layer hei.	Walls	Top, bottom
A (thin)	0,20	1	3					A LW	0,25	1	3
B (medium)	0,20	2	4					B LW	0,25	2	4
C (heavy)	0,20	3	5					C LW	0,25	3	5
D (solid 100% infill)	0,20

6mm carbon tubes : Front 690mm, Rear 310mm / 6mm carbon tubes : Booms 2 x 350mm